## Web (Annex A)
ANNEX A
Sheet 1
TENSILE STRENGTH & SLIPPAGE OF THE STANDARD TAPE KNOT
Size | 19 mm flat | 25 mm flat | 50 mm flat | 25 mm tube
Material | Polyester tape | Polyester tape | Polyester tape | Polyamide tape
Brand | Donaghys | Donaghys | Donaghys | Blue Water
Age | New | New | New | New
Theoretical Sling strength
Rated Strength when new (kN) | 5.88 | 7.25 | 25.77 | 18.71
Sling Strength without knot (kN) | 11.76 | 14.5 | 51.54 | 37.42
Results
Lowest Breaking Strength (kN) | 5.82 | 6.44 | 26 | 22.84
Mean Breaking Strength (kN) | 7.036 | 7.76 | 27.745 | 26.33333
Std Deviation (kN) | 0.6661411 | 0.8613168 | 1.554024 | 2.406039
2 std Dev back from Mean (kN) | 5.703718 | 6.037366 | 24.63695 | 21.52126
Mean "Tail" slippage at failure (mm) | Not recorded | Not recorded | 20.91667 | 8.75
Total "Tension" slippage at failure (mm) | Not recorded | Not recorded | 123.8333 | 65.33333
Analysis
% Loss of Strength due to knot | 51.5% | 58.36% | 52.2% | 42.49%
% Strength remaining in rope | 48.5% | 41.64% | 47.8% | 57.51%
Remaining Factor of Safety with a 1.96 kN load (min should be 5) | 2.91006 | 3.080289 | 12.56987 | 10.98023
Note: The results data in each column is from a sample of 6 specimens
ANNEX A
Sheet 2
TENSILE STRENGTH & SLIPPAGE OF THE STANDARD DOUBLE FISHERMAN'S KNOT
Size | 7 mm Cord | 9mm static | 11mm static | 11mm static | 10mm | 12mm
Material | Polyamide rope | Polyamide rope | Polyamide rope | Polyamide rope | Sisal (3 strand laid) | Sisal (3 strand laid)
Brand | Riviory | Riviory | Blue Water | Blue Water | Zenith | Zenith
Age | New | New | 1 year old | 18 years | New | New
Theoretical Sling strength
Rated Strength when new (kN) | 9.8 | 18 | 31.36 | 31.36 | 6.08 | 9.11
Sling Strength without knot (kN) | 19.6 | 36 | 62.72 | 62.72 | 12.16 | 18.22
Results
Lowest Breaking Strength (kN) | 19.36 | 34.4 | 36.74 | 19.36 | 8.52 | 18.01
Mean Breaking Strength (kN) | 22.02833 | 36.721 | 37.736 | 27.248 | 9.544 | 19.012
Std Deviation (kN) | 1.386031 | 1.49477 | 0.6539908 | 4.096059 | 0.8655542 | 1.17185
2 std Dev back from Mean (kN) | 19.25627 | 33.73146 | 36.42802 | 19.05588 | 7.812892 | 16.6683
Mean "Tail" slippage at 1.96 kN (mm) | 5.25 | 5.75 | 5.25 | Not recorded | Not recorded | 5.333333
Total "Tension" slippage at 1.96 kN (mm) | 55.83333 | 49.5 | 48.16667 | Not recorded | Not recorded | 30.16667
Mean "Tail" slippage at 3.67 kN (mm) | 10.08333 | 9.416667 | 7.333333 | Not recorded | Not recorded | 6.166667
Total "Tension" slippage at 3.67 kN (mm) | 102 | 93.66667 | 101.6667 | Not recorded | Not recorded | 42.66667
Mean "Tail" slippage at failure (mm) | 16.33333 | 23.5 | 20.08333 | 20.83333 | 3.666667 | 19.25
Total "Tension" slippage (mm) | 173 | 244.5 | 336 | 298 | 90 | 163.6667
Analysis
% Loss of Strength due to knot | 1.754% | 6.302% | 41.92% | 69.62% | 35.75% | 8.516%
% Strength remaining in rope | 98.25% | 93.7% | 58.08% | 30.38% | 64.25% | 91.48%
Remaining Factor of Safety with a 1.96 kN load (min should be 5) | 9.824629 | 17.20993 | 18.7449 | 9.722389 | 3.986169 | 8.504234
Note: The results data in each column is from a sample of 6 specimens

## Slings
STAGE ONE - A
STRENGTH OF SLINGS |  | 19 mm Flat Tape sling tied with a Tape knot
Date of test | Location |  | Air Temperature |  | Operators
26/5/00 | BRUCE CIT |  | 20 degrees C |  | D Drohan/E Mol
|  | Start Time |  |  |  |  | Finish Time
|  | 8.30 am |  |  |  |  | 9.50 am
Material |  | Specimen 1 | Specimen 2 | Specimen 3 | Specimen 4 | Specimen 5 | Specimen 6 | Mean | One Std Deviation | Comments
19 mm flat | Gauge Length at 0 load | 443.5 | 473 | 281 | 362 | 262 | 286 |  |  | Test 2 aborted
Polyester | Gauge length at 1.96 KN | 58.5 | 60 | 37 | 41 | 43.5 | 33 |  |  | Sample of 5 used
Tape | % Extension at 1.96 KN | 13.19% | 12.68% | 13.17% | 11.33% | 16.6% | 11.54% | 13.09%
| Gauge length at 3.67 KN | 100.5 | 110 | 85 | 89 | 92 | 81.5
| % Extension at 3.67 KN | 22.66% | 23.26% | 30.25% | 24.59% | 35.11% | 28.5% | 27.39%
| Gauge length at breaking | 135.5 | Out of range | 146 | 149 | 146 | 138
| % Extension at Breaking | 30.55% |  | 51.96% | 41.16% | 55.73% | 48.25% | 45.53%
| First damage (KN) | 5.82 |  | 7.64 | 5.4 | 2.64 | 7.18 | 5.736 | 1.755877
| Breaking force (KN) | 5.82 | test aborted | 7.64 | 7.62 | 6.92 | 7.18 | 7.036 | 0.6661411
| Location of break | knot |  | knot | knot | knot | knot
STAGE ONE - A
STRENGTH OF SLINGS |  | 25 mm Flat Tape sling tied with a Tape knot
Date of test | Location |  | Air Temperature |  | Operators
26/5/00 | BRUCE CIT |  | 20 degrees C |  | D Drohan/E Mol
|  | Start Time |  |  |  |  | Finish Time
|  | 10.05 am |  |  |  |  | 10.50 am
Material |  | Specimen 1 | Specimen 2 | Specimen 3 | Specimen 4 | Specimen 5 | Specimen 6 | Mean (KN or mm) | One Std Deviation | Comments
25 mm flat | Gauge Length at 0 load | 364 | 369 | 362.5 | 376.5 | 370.5 | 372
Polyester | Gauge length at 1.96 KN | 14 | 19 | 16.5 | 21 | 18 | 19 |  | 2.206367
Tape | % Extension at 1.96 KN | 3.846% | 5.149% | 4.552% | 5.578% | 4.858% | 5.108% | 4.848%
| Gauge length at 3.67 KN | 35 | 40 | 35.5 | 42.5 | 38.5 | 40.5 |  | 2.687419
| % Extension at 3.67 KN | 9.615% | 10.84% | 9.793% | 11.29% | 10.39% | 10.89% | 10.47%
| Gauge length at breaking | 82 | 83 | 85.5 | 95 | 77.5 | 83 |  | 5.335937
| % Extension at Breaking | 22.53% | 22.49% | 23.59% | 25.23% | 20.92% | 22.31% | 22.84%
| First damage (KN) | 7.86 | 6.72 | 8.89 | 8.58 | 6 | 5.08 | 7.188333 | 1.37599
| Breaking force (KN) | 7.86 | 7.3 | 9.04 | 8.58 | 6.44 | 7.34 | 7.76 | 0.8613168
| Location of break | knot | knot | knot | knot | knot | knot
STAGE ONE - A
STRENGTH OF SLINGS |  | 25 mm Tube Tape sling tied with a Tape knot
Date of test | Location |  | Air Temperature |  | Operators
2000-06-09 | BRUCE CIT |  | 20 degrees C |  | D Drohan/E Mol
|  | Start Time | 1000 |  |  | Finish Time | 1055 | [10 empty] | Standard Deviation =
Material | Tape Knot | Specimen 1 | Specimen 2 | Specimen 3 | Specimen 4 | Specimen 5 | Specimen 6 | Mean (KN or mm) | One Std Deviation | Comments | Deviation from mean squared | Deviation from mean squared | Deviation from mean squared | Deviation from mean squared | Deviation from mean squared | Deviation from mean squared | Sum of Square deviations | square root (sum/n-1) | Snedecors check
25 mm tube | Gauge Length at 0 load | 387 | 378 | 382 | 386 | 383 | 381
Polyamide | Gauge length at 1.96 KN | 14 | 13 | 8 | 6 | 5 | 9 |  | 3.337497
Tape | % Extension at 1.96 KN | 3.618% | 3.439% | 2.094% | 1.554% | 1.305% | 2.362% | 2.396%
| Gauge length at 3.67 KN | 34 | 32 | 26 | 24 | 21 | 28 |  | 4.462809
| % Extension at 3.67 KN | 8.786% | 8.466% | 6.806% | 6.218% | 5.483% | 7.349% | 7.185%
| Gauge length at breaking | 140 | 120 | 123 | 127 | 119 | 128 |  | 7.009914
| % Extension at Breaking | 36.18% | 31.75% | 32.2% | 32.9% | 31.07% | 33.6% | 32.95%
| First Damage (KN) | 8.98 | 8.32 | 23.34 | 9.76 | 5.26 | 6.44 | 7.752 | 1.857019 | Spec 3 out rided for 1st dam | 1.507984 | 0.322624 |  | 4.032064 | 6.210064 | 1.721344 | 13.79408 | 1.857019 | 2.25
| Breaking force (KN) | 28.3 | 24.12 | 22.84 | 29.32 | 28.22 | 25.2 | 26.33333 | 2.406039 | [8 empty] | 0 | 3.24
| Location of break | knot | knot | knot | knot | knot | knot
Sling length at Failure | M tail Slippage (mm) | 7 | 15 | 7 | 12 | 13 | 19
| Other tail slippage (mm) | 3 | 6 | 9 | 7 | 3 | 4
| Mean tail slippage (mm) | 5 | 10.5 | 8 | 9.5 | 8 | 11.5 | 8.75 | 2.096624
| Knot side sling slippage (mm) | 40 | 28 | 22 | 29 | 32 | 37
| Other side sling slippage (mm) | 36 | 31 | 35 | 36 | 26 | 40
| Total Sling Slippage (mm) | 76 | 59 | 57 | 65 | 58 | 77 | 65.33333 | 8.299933
STAGE ONE - A
STRENGTH OF SLINGS |  | 50 mm Flat Tape sling tied with a Tape knot
Date of test | Location |  | Air Temperature |  | Operators
2000-06-09 | BRUCE CIT |  | 20 degrees C |  | D Drohan/E Mol
| Tape Knot | Start Time | 7.5 |  |  | Finish Time | 9.55
Material | Tape Knot | Specimen 1 | Specimen 2 | Specimen 3 | Specimen 4 | Specimen 5 | Specimen 6 | Mean | One Std Deviation | Comments | Deviation from mean squared | Deviation from mean squared | Deviation from mean squared | Deviation from mean squared | Deviation from mean squared | Deviation from mean squared | Sum of Square deviations | square root (sum/n-1) | Snedecors check
50 mm flat | Gauge Length at 0 load | 382 | 390 | 392 | 386 | 393 | 393
Polyester | Gauge length at 1.96 KN | 18 | 10 | 18 | 6 | 7 | 8 |  | 4.980518
Tape | % Extension at 1.96 KN | 4.712% | 2.564% | 4.592% | 1.554% | 1.781% | 2.036% | 2.873%
| Gauge length at 3.67 KN | 26 | 19 | 27 | 14 | 15 | 17 |  | 5.088113
| % Extension at 3.67 KN | 6.806% | 4.872% | 6.888% | 3.627% | 3.817% | 4.326% | 5.056%
| Gauge length at breaking | Not recorded | Not recorded | 152 | 155 | 155 | 159
| % Extension at Breaking |  |  | 38.78% | 40.16% | 39.44% | 40.46% | 39.71%
| First damage (KN) | 23.98 | 26.5 | 19.52 | 21.4 | 22.92 | 28.12 | 23.74 | 2.910212 | [9 empty] | 4.3
| Breaking force (KN) | 26 | 29.32 | 26.54 | 26.35 | 28.2 | 30.06 | 27.745 | 1.554024 | [9 empty] | 2.03
| Location of break | Knot | Knot | knot | Knot | knot | knot
Sling length at Failure | M tail slippage (mm) | 36 | 37 | 20 | 14 | 22 | 24
| Other tail slippage (mm) | 21 | 37 | 11 | 6 | 5 | 18
| Mean tail slippage (mm) | 28.5 | 37 | 15.5 | 10 | 13.5 | 21 | 20.91667 | 9.306882
| Knot side sling slippage (mm) | 50 | 44 | 64 | 49 | 48 | 60
| Other side sling slippage (mm) | 76 | 56 | 83 | 60 | 68 | 85
| Total Sling Slippage (mm) | 126 | 100 | 147 | 109 | 116 | 145 | 123.8333 | 17.50635
STAGE ONE - A
STRENGTH OF SLINGS |  | 10 mm Sisal rope sling tied with a Double Fishermans knot
Date of test | Location |  | Air Temperature |  | Operators
2000-06-09 | BRUCE CIT |  | 20 degrees C |  | D Drohan/E Mol
|  | Start Time | 7.5 |  |  | Finish Time | 9.1
Material |  | Specimen 1 | Specimen 2 | Specimen 3 | Specimen 4 | Specimen 5 | Specimen 6 | Mean | One Std Deviation | Comments | [8 empty] | Snedecors check
10mm Sisal | Gauge Length at 0 load | 386 | 388 | 385 | 382 | 394 | 387
rope | Gauge length at 1.96 KN | 21 | 19 | 22 | 19 | 21 | 24 |  | 1.732051
| % Extension at 1.96 KN | 5.44% | 4.897% | 5.714% | 4.974% | 5.33% | 6.202% | 5.426%
| Gauge length at 3.67 KN | 33 | 32 | 41 | 39 | 40 | 42 |  | 3.890873
| % Extension at 3.67 KN | 8.549% | 8.247% | 10.65% | 10.21% | 10.15% | 10.85% | 9.777%
| Gauge length at breaking | 84 | 76 | 82 | 78 | 76 | 72 |  | 4
| % Extension at Breaking | 21.76% | 19.59% | 21.3% | 20.42% | 19.29% | 18.6% | 20.16%
| First damage (KN) | 4.1 | 5.06 | 2.68 | 3.12 | 5.3 | 2.76 | 3.836667 | 1.058138 | [9 empty] | 1.15
| Breaking load (KN) | 8.6 | 10.84 | 8.88 | 10.24 | 9.24 | 8.52 | 9.544 | 0.8655542 | Specimen 1 deleted as it didn't | [8 empty] | 1.16
| Location of break | Top tube | Knot | knot | Top tube | knot | knot |  |  | break at the knot may be too low
| Time to Failure | 9.58 | 9.05 |  | 7.09 | 7.05
Sling/tail slippage | M tail length at 0 load (mm) |  |  |  | 52 | 35 | 39
| M tail length at failure (mm) |  |  |  | 48 | 30 | 37
| Total tail slippage (mm) |  |  |  | 4 | 5 | 2 | 3.666667 | 1.247219
| Knot side sling slippage (mm) |  |  |  | 50 | 65 | 20
| Other side sling slippage (mm) |  |  |  | 55 | 60 | 20
| Total Sling slippage (mm) |  |  |  | 105 | 125 | 40 | 90 | 36.2859
STAGE ONE - A
STRENGTH OF SLINGS |  | 11 mm Static rope sling tied with a Double Fishermans knot (18 year old)
Date of test | Location |  | Air Temperature |  | Operators
2000-06-09 | BRUCE CIT |  | 20 degrees C |  | D Drohan/E Mol
|  | Start Time | 9.15 |  |  | Finish Time | 11.3
Material |  | Specimen 1 | Specimen 2 | Specimen 3 | Specimen 4 | Specimen 5 | Specimen 6 | Mean | One Std Deviation | Comments
18 years old | Gauge Length at 0 load | 648 | 458 | 442 | 497 | 494 | 468 |  |  | All specimens had a surpising
11mm static | Gauge length at 1.96 KN | 90 | 51 | 73 | 20 | 25 | 61 |  | 24.86407 | amount of sling slippage out of the
BW II | % Extension at 1.96 KN | 13.89% | 11.14% | 16.52% | 4.024% | 5.061% | 13.03% | 10.61% |  | knot
| Gauge length at 3.67 KN | 140 | 100 | 112 | 104 | 59 | 94 |  | 24.02603 | Spec 1 deleted as a low load | 0.000784 | 2.408704 | 62.220544 | 8.133904 | 11.102224 | 0.023104 | 83.889264 | 4.096078
| % Extension at 3.67 KN | 21.6% | 21.83% | 25.34% | 20.93% | 11.94% | 20.09% | 20.29% |  | breaking midway
| Gauge length at breaking | Not meaningful | Not meaningful | Not meaningful | Not meaningful | Not meaningful | Not meaningful |  |  |  | #REF! | #REF! | #REF! | #REF! | #REF! | #REF! | #REF! | #REF!
| First damage (KN) | 27.22 | 28.8 | 19.36 | 30.1 | 30.58 | 27.4 | 27.248 | 4.096059 |  | 0.000784 | 2.408704 | 62.220544 | 8.133904 | 11.102224 | 0.023104 | 83.889264 | 4.096078
| Breaking load (KN) | 27.22 | 28.8 | 19.36 | 30.1 | 30.58 | 27.4 | 27.248 | 4.096059
| Location of break | Midway | Knot | Knot | Top tube | Top tube | Knot
Sling/tail slippage | Tail length at 0 load (mm) |  |  |  |  | 52 | 50
| Tail length at 1.96 kN (mm) | [5 empty] | 50
| Top/Bottom sling slippage (mm) | [5 empty] | 33/35
| Tail length at 3.67 kN (mm) | [5 empty] | 45
| Top/Bottom sling slippage (mm) | [5 empty] | 50/52
| M Tail slippage at failure (mm) | 22 | 30 | 19 | 17 | 20 | 17
| Tail slippage at failure (mm) | 25 | 24 | 22 | 17 | 20 | 17
| Mean tail slippage (mm) | 23.5 | 27 | 20.5 | 17 | 20 | 17 | 20.83333 | 3.543382
| Knot side sling slippage (mm) | 145 | 150 | 153 | 150 | 160 | 145
| Other side sling slippage (mm) | 150 | 150 | 145 | 163 | 152 | 125
| Total Sling slippage (mm) | 295 | 300 | 298 | 313 | 312 | 270 | 298 | 14.24781
STAGE ONE - A
STRENGTH OF SLINGS |  | New 9 mm Static rope sling tied with a Double Fishermans knot
Date of test | Location |  | Air Temperature |  | Operators
2000-09-21 | ADFA |  | 20 degrees C |  | D Drohan
|  | Start Time |  |  |  | Finish Time
Material |  | Specimen 1 | Specimen 2 | Specimen 3 | Specimen 4 | Specimen 5 | Specimen 6 | Mean | One Std Deviation | Comments
New | Gauge Length at 0 load | 415 | 195 | 219 | 225 | 230 | 210
9mm static | Gauge length at 1.96 KN | 48 | 55 | 51 | 56 | 54 | 50
Rivory | % Extension at 1.96 KN | 11.57% | 28.21% | 23.29% | 24.89% | 23.48% | 23.81% | 22.54%
| Gauge length at 3.67 KN | 85 | 90 | 86 | 97 | 90 | 87 |  |  |  | 21.669025 | 29.214025 | 9.765625 | 31.640625 | 83.265625 | 61.074225 | 236.62915 | 6.879377
| % Extension at 3.67 KN | 20.48% | 46.15% | 39.27% | 43.11% | 39.13% | 41.43% | 38.26%
| Gauge length at breaking | Not meaninful | 305 | 293 | 310 |  | 320 |  |  |  | #REF! | #REF! | #REF! | #REF! | #REF! | #REF! | #REF! | #REF!
| % Extension at 3.67 KN |  | 156.4% | 133.8% | 137.8% | 0% | 152.4% | 96.73%
| First damage (KN) | 36.28 | 37.03 | 28.5 | 26 | 22.5 | 39.44 | 31.625 | 6.279983 |  | 0.194481 | 0.093025 | 5.387041 | 0.067081 | 0.271441 | 7.392961 | 13.40603 | 1.637439
| Breaking load (KN) | 36.28 | 37.026 | 34.4 | 36.98 | 36.2 | 39.44 | 36.721 | 1.49477
| Location of break | Knot | Knot | Knot | Knot | Knot | Knot
STAGE ONE - A
STRENGTH OF SLINGS |  | New 9 mm Static rope sling tied with a Double Fishermans knot
Sling/tail slippage | M Tail length at 0 load (mm) | 108 | 90 | 90 | 85 | 90 | 80
| other Tail length at 0 load | 95 | 80 | 87 | 90 | 90 | 80
| Mean tail length at 0 load | 101.5 | 85 | 88.5 | 87.5 | 90 | 80
At 1.96 kN load | M Tail length (mm) | 100 | 82 | 80 | 80 | 82 | 73
| other tail length | 95 | 75 | 85 | 86 | 84 | 74
| M Tail slippage (mm) | 8 | 8 | 10 | 5 | 8 | 7
| other Tail slippage (mm) | 0 | 5 | 2 | 4 | 6 | 6
| Mean tail slippage | 4 | 6.5 | 6 | 4.5 | 7 | 6.5 | 5.75 | 1.108678
| Top sling slippage | 35 | 22 | 23 | 27 | 21 | 23
| Bottom sling slippage | 32 | 20 | 16 | 28 | 25 | 25
| Total sling slippage | 67 | 42 | 39 | 55 | 46 | 48 | 49.5 | 9.287088
At 3.67 kN load | M Tail length (mm) | 95 | 78 | 80 | 70 | 79 | 68
| other Tail length (mm) | 90 | 74 | 81 | 83 | 83 | 71
| M Tail slippage (mm) | 13 | 12 | 10 | 15 | 11 | 12
| other Tail slippage (mm) | 5 | 6 | 6 | 7 | 7 | 9
| Mean tail slippage | 9 | 9 | 8 | 11 | 9 | 10.5 | 9.416667 | 1.017213
| Top sling slippage | 60 | 45 | 47 | 50 | 43 | 45
| Bottom sling slippage | 50 | 44 | 38 | 44 | 48 | 48
| Total sling slippage | 110 | 89 | 85 | 94 | 91 | 93 | 93.66667 | 7.866949
At failure | M Tail length (mm) | 85 | 65 | 60 | 61 | 64 | 52
| other Tail length | 85 | 55 | 65 | 67 | 69 | 55
| M Tail slippage (mm) | 23 | 25 | 30 | 24 | 26 | 28
| other Tail slippage (mm) | 10 | 25 | 22 | 23 | 21 | 25
| Total mean tail slippage | 16.5 | 25 | 26 | 23.5 | 23.5 | 26.5 | 23.5 | 3.329164
| Knot side sling slippage (mm) | 125 | 124 | 116 | 136 | 130 | 132
| Other side sling slippage (mm) | 130 | 114 | 110 | 110 | 115 | 125
| Total Sling slippage (mm) | 255 | 238 | 226 | 246 | 245 | 257 | 244.5 | 10.43631
STAGE ONE - A
STRENGTH OF SLINGS |  | New 12mm Sisal rope sling tied with a Double Fishermans knot
Date of test | Location |  | Air Temperature |  | Operators
| ADFA |  |  |  | D Drohan
|  | Start Time |  |  |  | Finish Time
Material |  | Specimen 1 | Specimen 2 | Specimen 3 | Specimen 4 | Specimen 5 | Specimen 6 | Mean | One Std Deviation | Comments
New | Gauge Length at 0 load | 235 | 230 | 242 | 236 | 242 | 230 |  |  | test 3 break load invalid
12mm Sisal | Gauge length at 1.96 KN | 266 | 252 | 284 | 256 | 267 | 257 |  | 10.56199
Zenith | % Extension at 1.96 KN | 113.2% | 109.6% | 117.4% | 108.5% | 110.3% | 111.7% | 111.8%
| Gauge length at 3.67 KN |  | 265 | 275 | 272 | 280 | 270 |  | 5.003998 |  | 0 | 0 | 0 | 0 | 0 | 0 | 0 | 0
| % Extension at 3.67 KN | 0% | 115.2% | 113.6% | 115.3% | 115.7% | 117.4% | 96.2%
| Gauge length at breaking | 390 | 350 | 380 | 349 | 380 | 365 |  | 15.59915 |  | #REF! | #REF! | #REF! | #REF! | #REF! | #REF! | #REF! | #REF!
| % Extension at failure | 166% | 152.2% | 157% | 147.9% | 157% | 158.7% | 156.5%
| First damage (KN) | [6 empty] | 0 |  |  | 0.213444 | 0.026244 | 2.617924 | 5.253264 | 6.4e-05 | 1.004004 | 9.114944 | 1.350181
| Breaking load (KN) | 18.55 | 18.85 | 20.63 | 16.72 | 19.02 | 18.01 | 19.012 | 1.17185
| Location of break | Top Bollard | knot | Knot | Top bollard | knot | knot
STAGE ONE - A
STRENGTH OF SLINGS |  | New 12mm Sisal rope sling tied with a Double Fishermans knot
Sling/tail slippage | M Tail length at 0 load (mm) | 78 | 102 | 100 | 104 | 78 | 110
| other Tail length at 0 load | 89 | 85 | 71 | 86 | 80 | 95
| Mean tail length at 0 load | 83.5 | 93.5 | 85.5 | 95 | 79 | 102.5
At 1.96 kN load | M Tail length (mm) | 76 | 95 | 90 | 97 | 73 | 105
| other tail length | 85 | 78 | 70 | 80 | 78 | 87
| M Tail slippage (mm) | 2 | 7 | 10 | 7 | 5 | 5
| other Tail slippage (mm) | 4 | 7 | 1 | 6 | 2 | 8
| Mean tail slippage | 3 | 7 | 5.5 | 6.5 | 3.5 | 6.5 | 5.333333 | 1.545603
| Top sling slippage | 18 | 14 | 15 | 16 | 15 | 18
| Bottom sling slippage | 12 | 15 | 18 | 7 | 19 | 14
| Total sling slippage | 30 | 29 | 33 | 23 | 34 | 32 | 30.16667 | 3.624761
At 3.67 kN load | M Tail length (mm) | 75 | 93 | 89 | 97 | 70 | 102
| other Tail length (mm) | 87 | 78 | 70 | 79 | 78 | 86
| M Tail slippage (mm) | 3 | 9 | 11 | 7 | 8 | 8
| other Tail slippage (mm) | 2 | 7 | 1 | 7 | 2 | 9
| Mean tail slippage | 2.5 | 8 | 6 | 7 | 5 | 8.5 | 6.166667 | 2.013841
| Top sling slippage | 25 | 20 | 20 | 19 | 22 | 23
| Bottom sling slippage | 20 | 22 | 20 | 22 | 22 | 21
| Total sling slippage | 45 | 42 | 40 | 41 | 44 | 44 | 42.66667 | 1.795055
At failure | M Tail length (mm) | 65 | 79 | 76 | 86 | 54 | 89
| other Tail length | 72 | 65 | 61 | 62 | 63 | 75
| M Tail slippage (mm) | 13 | 23 | 24 | 18 | 24 | 21
| other Tail slippage (mm) | 17 | 20 | 10 | 24 | 17 | 20
| Total mean tail slippage | 15 | 21.5 | 17 | 21 | 20.5 | 20.5 | 19.25 | 2.393568
| Knot side sling slippage (mm) | 89 | 76 | 90 | 78 | 87 | 79
| Other side sling slippage (mm) | 81 | 85 | 80 | 68 | 84 | 85
| Total Sling slippage (mm) | 170 | 161 | 170 | 146 | 171 | 164 | 163.6667 | 8.69227
STAGE ONE - A
STRENGTH OF SLINGS |  | One year old 11mm Static rope sling tied with a Double Fishermans knot
Date of test | Location |  | Air Temperature |  | Operators
2000-11-08 | ADFA |  | 19 degrees |  | D Drohan
|  | Start Time | 1.3 |  |  | Finish Time | 2.55
Material |  | Specimen 1 | Specimen 2 | Specimen 3 | Specimen 4 | Specimen 5 | Specimen 6 | Mean | One Std Deviation | Comments
1 year old | Gauge Length at 0 load | 245 | 241 | 210 | 230 | 223 | 224 |  |  | Spec 5 break load ignored due
11mm BWII | Gauge length at 1.96 KN | 51 | 59 | 56 | 50 | 50 | 58 |  |  | to rope glazing
Polyamide | % Extension at 1.96 KN | 20.82% | 24.48% | 26.67% | 21.74% | 22.42% | 25.89% | 23.67%
| Gauge length at 3.67 KN | 86 | 94 | 92 | 85 | 83 | 96 |  |  |  | 0 | 0 | 0 | 0 | #REF! | 0 | #REF! | #REF!
| % Extension at 3.67 KN | 35.1% | 39% | 43.81% | 36.96% | 37.22% | 42.86% | 39.16%
| Gauge length at breaking | 315 | 315 | 301 | 293 | 269 | 318 |  |  |  | #REF! | #REF! | #REF! | #REF! | #REF! | #REF! | #REF! | #REF!
| % Extension at failure | 128.6% | 130.7% | 143.3% | 127.4% | 120.6% | 142% | 132.1%
| First damage (KN) |  |  |  |  | 35.74 |  |  |  |  | 0.111556 | 0.440896 | 0.298116 | 0.992016 | 3.984016 | 0.295936 | 6.122536 | 1.106575
| Breaking load (KN) | 38.07 | 38.4 | 37.19 | 36.74 |  | 38.28 | 37.736 | 0.6539908
| Location of break | Knot | Knot | Knot | Knot | Knot | Knot
STAGE ONE - A
STRENGTH OF SLINGS |  | One year old 11mm Static rope sling tied with a Double Fishermans knot
Sling/tail slippage | M Tail length at 0 load (mm) | 50 | 60 | 87 | 80 | 95 | 76
| other Tail length at 0 load | 60 | 50 | 78 | 72 | 81 | 72
| Mean tail length at 0 load | 55 | 55 | 82.5 | 76 | 88 | 74
At 1.96 kN load | M Tail length (mm) | 48 | 58 | 84 | 77 | 77 | 73
| other tail length | 51 | 45 | 70 | 66 | 85 | 64
| M Tail slippage (mm) | 2 | 2 | 3 | 3 | 18 | 3
| other Tail slippage (mm) | 9 | 5 | 8 | 6 | -4 | 8
| Mean tail slippage | 5.5 | 3.5 | 5.5 | 4.5 | 7 | 5.5 | 5.25 | 1.070436
| M side sling slippage | 24 | 24 | 20 | 21 | 33 | 15
| Other side sling slippage | 21 | 23 | 29 | 17 | 26 | 36
| Total sling slippage | 45 | 47 | 49 | 38 | 59 | 51 | 48.16667 | 6.335526
At 3.67 kN load | M Tail length (mm) | 48 | 57 | 83 | 75 | 74 | 72
| other Tail length (mm) | 47 | 41 | 68 | 66 | 81 | 61
| M Tail slippage (mm) | 2 | 3 | 4 | 5 | 21 | 4
| other Tail slippage (mm) | 13 | 9 | 10 | 6 | 0 | 11
| Mean tail slippage | 7.5 | 6 | 7 | 5.5 | 10.5 | 7.5 | 7.333333 | 1.598611
| Top sling slippage | 47 | 49 | 43 | 43 | 61 | 45
| Bottom sling slippage | 45 | 54 | 56 | 45 | 59 | 63
| Total sling slippage | 92 | 103 | 99 | 88 | 120 | 108 | 101.6667 | 10.53038
At failure | M Tail length (mm) | 32 | 43 | 69 | 62 | 70 | 56
| other Tail length | 36 | 28 | 60 | 51 | 60 | 53
| M Tail slippage (mm) | 18 | 17 | 18 | 18 | 25 | 20
| other Tail slippage (mm) | 24 | 22 | 18 | 21 | 21 | 19
| Total mean tail slippage | 21 | 19.5 | 18 | 19.5 | 23 | 19.5 | 20.08333 | 1.565691
| Knot side sling slippage (mm) | 160 | 165 | 170 | 161 | 165 | 175
| Other side sling slippage (mm) | 160 | 175 | 175 | 165 | 170 | 175
| Total Sling slippage (mm) | 320 | 340 | 345 | 326 | 335 | 350 | 336 | 10.40833
STAGE ONE - A
STRENGTH OF SLINGS |  | New 7mm Cord sling tied with a Double Fishermans knot
Date of test | Location |  | Air Temperature |  | Operators
| ADFA |  |  |  | D Drohan
|  | Start Time |  |  |  | Finish Time
Material |  | Specimen 1 | Specimen 2 | Specimen 3 | Specimen 4 | Specimen 5 | Specimen 6 | Mean | One Std Deviation | Comments
New | Gauge Length at 0 load | 234 | 237 | 230 | 240 | 233 | 226
Rivory | Gauge length at 1.96 KN | 56 | 59 | 60 | 60 | 62 | 61 |  | 1.885618
Polyamide | % Extension at 1.96 KN | 23.93% | 24.89% | 26.09% | 25% | 26.61% | 26.99% | 25.59%
| Gauge length at 3.67 KN | 94 | 97 | 96 | 95 | 93 | 97 |  | 1.490712 |  | 0 | 0 | 0 | 0 | #REF! | 0 | #REF! | #REF!
| % Extension at 3.67 KN | 40.17% | 40.93% | 41.74% | 39.58% | 39.91% | 42.92% | 40.88%
| Gauge length at breaking | 236 | 264 | 220 | 245 | 242 | 244 |  | 13.01815 |  | #REF! | #REF! | #REF! | #REF! | #REF! | #REF! | #REF! | #REF!
| % Extension at failure | 100.9% | 111.4% | 95.65% | 102.1% | 103.9% | 108% | 103.6%
| First damage (KN) | [9 empty] | 0.1213361 | 3.927003 | 7.120003 | 0.1100028 | 485.2475 | 0.1381361 | 496.66395 | 9.966584
| Breaking load (KN) | 21.68 | 24.01 | 19.36 | 22.36 | 22.36 | 22.4 | 22.02833 | 1.386031
| Location of break | Bottom Bollard | Knot | Knot | Bottom Bollard | Bottom Bollard | Bottom Bollard
STAGE ONE - A
STRENGTH OF SLINGS |  | New 7 mm cord sling tied with a Double Fishermans knot
|  | 1 | 2 | 3 | 4 | 5 | 6
Sling/tail slippage | M Tail length at 0 load (mm) | 70 | 55 | 56 | 57 | 57 | 54
| other Tail length at 0 load | 61 | 45 | 58 | 48 | 53 | 65
| Mean tail length at 0 load | 65.5 | 50 | 57 | 52.5 | 55 | 59.5
At 1.96 kN load | M Tail length (mm) | 65 | 50 | 52 | 50 | 51 | 47
| other tail length | 55 | 45 | 51 | 43 | 48 | 59
| M Tail slippage (mm) | 5 | 5 | 4 | 7 | 6 | 7
| other Tail slippage (mm) | 6 | 0 | 7 | 5 | 5 | 6
| Mean tail slippage | 5.5 | 2.5 | 5.5 | 6 | 5.5 | 6.5 | 5.25 | 1.2829
| M side sling slippage | 22 | 27 | 30 | 25 | 31 | 30
| Other side sling slippage | 22 | 26 | 29 | 28 | 33 | 32
| Total sling slippage | 44 | 53 | 59 | 53 | 64 | 62 | 55.83333 | 6.718548
At 3.67 kN load | M Tail length (mm) | 61 | 44 | 46 | 45 | 49 | 42
| other Tail length (mm) | 52 | 37 | 44 | 36 | 47 | 55
| M Tail slippage (mm) | 9 | 11 | 10 | 12 | 8 | 12
| other Tail slippage (mm) | 9 | 8 | 14 | 12 | 6 | 10
| Mean tail slippage | 9 | 9.5 | 12 | 12 | 7 | 11 | 10.08333 | 1.789243
| Top sling slippage | 49 | 53 | 53 | 49 | 52 | 51
| Bottom sling slippage | 46 | 52 | 52 | 51 | 50 | 54
| Total sling slippage | 95 | 105 | 105 | 100 | 102 | 105 | 102 | 3.651484
At failure | M Tail length (mm) | 56 | 39 | 37 | 40 | 42 | 38
| other Tail length | 45 | 32 | 38 | 28 | 38 | 50
| M Tail slippage (mm) | 14 | 16 | 19 | 17 | 15 | 16
| other Tail slippage (mm) | 16 | 13 | 20 | 20 | 15 | 15
| Total mean tail slippage | 15 | 14.5 | 19.5 | 18.5 | 15 | 15.5 | 16.33333 | 1.929306
| Knot side sling slippage (mm) | 87 | 85 | 83 | 83 | 88 | 89
| Other side sling slippage (mm) | 79 | 91 | 93 | 84 | 84 | 92
| Total Sling slippage (mm) | 166 | 176 | 176 | 167 | 172 | 181 | 173 | 5.291503

## Knots
STAGE ONE - B
STRENGTH OF TAPE KNOTS |  | 25 mm Flat tape sling tied with an Overhand knot (Dry)
Date of test | Air Temperature |  |  | Operators |  | Location | Permeant Set
2000-06-23 | 19 degrees |  |  | D Drohan/E Mol |  | Bruce CIT | 1 to 2 mm
|  | Start Time | 7.45 |  |  | Finish Time | 8.3
Matl/Size | Overhand knot | Specimen 1 | Specimen 2 | Specimen 3 | Specimen 4 | Specimen 5 | Specimen 6 | Mean | One Std Deviation
25 mm flat | Gauge length at 0 load | 386 | 395 | 386 | 386 | 379 | 383
Polyester tape | Gauge extension at1.96 KN | 20 | 25 | 21 | 24 | 22 | 24 |  | 1.795055
| % Extension at 1.96 KN | 5.181% | 6.329% | 5.44% | 6.218% | 5.805% | 6.266% | 5.873%
| Gauge extension at 3.67 KN | 43 | 51 | 48 | 58 | 48 | 49 |  | 4.5
| % Extension at 3.67 KN | 11.14% | 12.91% | 12.44% | 15.03% | 12.66% | 12.79% | 12.83%
| Gauge extension at Breaking | 89 | 71 | 100 | 91 | 87 | 84 |  | 8.698659
| % Extension at Breaking | 23.06% | 17.97% | 25.91% | 23.58% | 22.96% | 21.93% | 22.57%
| First Damage (KN) |  | 4.55 | 4.64 | 5.98 | 4.86 | 5 | 4.171667 | 0.5122343 |  | 0 | 0 | 0.56
| Breaking Force (KN) | 6.22 | 5.46 | 6.1 | 6.98 | 5.96 | 5.48 | 6.033333 | 0.5124668
| Location of break | Knot | Knot | Knot | Knot | Knot | Knot
| Time to failure |  | 5.45 | 5.51 | 5.58
Sling/tail slippage | Tail length at 0 load (mm) | 109 | 96 | 98 | 111 | 118 | 109
| Tail length at failure (mm) | 109 | 89 | 77 | 100 | 112 | 109
| Total Tail slippage at failure (mm) | 0 | 7 | 21 | 11 | 6 | 0 | 7.5 | 7.182154
| Knot side sling slippage (mm) | 28 | 30 | 52 | 30 | 35 | 34
| Other side sling slippage (mm) | 37 | 35 | 57 | 34 | 35 | 32
| Total Sling slippage at failure (mm) | 65 | 65 | 109 | 64 | 70 | 66 | 73.16667 | 16.13915
STAGE ONE - B
STRENGTH OF TAPE KNOTS |  | 25 mm Flat tape sling tied with an Overhand knot (Wet)
Date of test | Air Temperature | Water temperature |  | Operators |  | Location | Permeant Set
2000-06-23 | 19 degrees | 16.5 degrees |  | D Drohan/E Mol |  | Bruce CIT | 1 to 2 mm
|  | Start Time | 8.35 |  |  | Finish Time | 9.2
Matl/Size | Overhand knot | Specimen 1 | Specimen 2 | Specimen 3 | Specimen 4 | Specimen 5 | Specimen 6 | Mean | One Std Deviation
25 mm flat | Gauge length at 0 load | 381 | 391 | 382 | 398 | 390 | 395
Polyester tape | Gauge extension at1.96 KN | 22 | 23 | 25 | 22 | 21 | 22 |  | 1.258306
| % Extension at 1.96 KN | 5.774% | 5.882% | 6.545% | 5.528% | 5.385% | 5.57% | 5.781%
| Gauge extension at 3.67 KN | 47 | 47 | 48 | 48 | 45 | 44 |  | 1.5
| % Extension at 3.67 KN | 12.34% | 12.02% | 12.57% | 12.06% | 11.54% | 11.14% | 11.94%
| Gauge extension at Breaking | 84 | 85 | 87 | 87 |  | 93 |  | 3.1241
| % Extension at Breaking | 22.05% | 21.74% | 22.77% | 21.86% |  | 23.54% | 22.39%
| First Damage (KN) | 5.36 | 5.4 | 5.42 | 5.76 | 6.28 | 6 | 5.703333 | 0.3449477 |  | 0 | 0 | -0.26
| Breaking Force (KN) | 5.36 | 6.36 | 5.46 | 5.9 | 6.28 | 6.78 | 6.023333 | 0.5040392
| Location of break | Knot | Knot | Knot | Knot | Knot | Knot
| Time to failure | 4.49 | 4.4 | 4.15 | 4.33 |  | 3.47
Sling/tail slippage | M tail length at 0 load (mm) | 112 | 113 | 112 | 97 | 106 | 90
| Tail length at failure (mm) | 110 | 112 | 112 | 90 | 96 | 89
| Total Tail slippage at failure (mm) | 2 | 1 | 0 | 7 | 10 | 1 | 3.5 | 3.685557
| Knot side sling slippage (mm) | 42 | 41 | 34 | 34 | 36 | 35
| Other side sling slippage (mm) | 37 | 12 | 32 | 24 | 39 | 29
| Total Sling slippage at failure (mm) | 79 | 53 | 66 | 58 | 75 | 64 | 65.83333 | 9.007713
Time in water | (minutes) | 49 | 52 | 51 | 49 | 49 | 51 | 50.16667
STAGE ONE - B
STRENGTH OF TAPE KNOTS |  | 50 mm Flat tape sling tied with an Overhand knot (Dry)
Date of test | Air Temperature |  |  | Operators |  | Location | Permeant Set
2000-06-23 | 19 degrees |  |  | D Drohan/E Mol |  | Bruce CIT | 6mm
& 3/7/00 |  | Start Time |  |  |  | Finish Time
Matl/Size | Overhand knot | Specimen 1 | Specimen 2 | Specimen 3 | Specimen 4 | Specimen 5 | Specimen 6 | Mean | One Std Deviation
50 mm flat | Gauge length at 0 load | 423 | 396 | 420 | 398 | 416 | 397
Polyester tape | Gauge extension at1.96 KN | 5 | 22 | 9 | 16 | 24 | 22 |  | 7.133645
| % Extension at 1.96 KN | 1.182% | 5.556% | 2.143% | 4.02% | 5.769% | 5.542% | 4.035%
| Gauge extension at 3.67 KN | 17 | 32 | 24 | 27 | 36 | 45 |  | 8.933396
| % Extension at 3.67 KN | 4.019% | 8.081% | 5.714% | 6.784% | 8.654% | 11.34% | 7.431%
| Gauge extension at Breaking | Not meaningful | Not meaningful | Not meaningful | Not meaningful | Not meaningful | Not meaningful
| First Damage (KN) | 19.48 | 17.84 | 16.8 | 15.36 | 18.3 | 16.22 | 17.33333 | 1.367317 |  | 0 | 0 | -1.47
| Breaking Force (KN) | 21.22 | 20.06 | 18.28 | 20.18 | 19.9 | 19.06 | 19.78333 | 0.9214783
| Location of break | Knot | Knot | Knot | Knot | Knot | Knot
Sling/tail slippage | Tail length at 0 load (mm) | 75 | 110 | 120 | 135 | 113 | 122
At 1.96 kN load | Tail length (mm) | 70 | 90 | 83 | 100 | 90 | 90
| Tail slippage (mm) | 5 | 20 | 37 | 35 | 23 | 32 | 25.33333 | 10.96459
At 3.67 kN load | Tail length (mm) | 69 | 89 | 83 | 98 | 86 | 82
| Tail slippage (mm) | 6 | 21 | 37 | 37 | 27 | 40 | 28 | 11.83216
At Failure | Tail length (mm) | 36 | 64 | 68 | 92 | 76 | 52
| Tail slippage (mm) | 39 | 46 | 52 | 43 | 37 | 70 | 47.83333 | 11.03656
| Knot side sling slippage (mm) | 65 | 150 | 145 | 134 | 112 | 155
| Other side sling slippage (mm) | 65 | 150 | 190 | 165 | 160 | 95
| Total Sling slippage (mm) | 130 | 300 | 335 | 299 | 272 | 250 | 264.3333 | 65.54557
STAGE ONE - B
STRENGTH OF TAPE KNOTS |  | 50 mm Flat tape sling tied with an Overhand knot (Wet)
Date of test | Air Temperature | Water temperature |  | Operators |  | Location | Permeant Set
2000-07-03 | 19 degrees | 16 degrees |  | D Drohan/E Mol |  | Bruce CIT | 7mm
|  | Start Time | 8.45 |  |  | Finish Time
Matl/Size | Overhand knot | Specimen 1 | Specimen 2 | Specimen 3 | Specimen 4 | Specimen 5 | Specimen 6 | Mean | Std Deviation
50 mm flat | Gauge length at 0 load | 431 | 415 | 397 | 421 | 416 | No test
Polyester tape | Gauge extension at1.96 KN | 14 | 14 | 13 | 29 | 18 |  |  | 5.95315
| % Extension at 1.96 KN | 3.248% | 3.373% | 3.275% | 6.888% | 4.327% |  | 4.222%
| Gauge extension at 3.67 KN | 25 | 29 | 28 | 48 | 26 |  |  | 8.518216
| % Extension at 3.67 KN | 5.8% | 6.988% | 7.053% | 11.4% | 6.25% |  | 7.499%
| Gauge extension at Breaking | Not meaningful | Not meaningful | Not meaningful | Not meaningful | Not meaningful
| First Damage (KN) | 15.64 | 16.88 | 20.2 | 15.8 | 15.6 |  | 16.824 | 1.752091 |  | 0 | 0 | 0.1
| Breaking Force (KN) | 21.86 | 22.52 | 21.88 | 20.68 | 20.98 |  | 21.584 | 0.6666213
| Location of break | Knot | Knot | Knot | Knot | Knot
Sling/tail slippage | Tail length at 0 load (mm) | 99 | 109 | 146 | 129 | 144
At 1.96 kN load | Tail length (mm) | 86 |  | 116 | 90 | 100
| Tail slippage (mm) | 13 |  | 30 | 39 | 44 |  | 31.5 | 11.80042
At 3.67 kN load | Tail length (mm) | 82 |  | 114 | 83 | 94
| Tail slippage (mm) | 17 |  | 32 | 46 | 50 |  | 36.25 | 12.96871
At failure | Tail length (mm) | 73 | 90 | 107 | 69 | 93
| Total Tail slippage (mm) | 26 | 19 | 39 | 60 | 51 |  | 39 | 15.1921
| Knot side sling slippage (mm) | 170 | 170 | 160 | 145 | 100
| Other side sling slippage (mm) | 130 | 130 | 109 | 170 | 105
| Total Sling slippage (mm) | 300 | 300 | 269 | 315 | 205 | 0 | 277.8 | 39.36191
Time in water | (minutes) | 52 | 63 | 45 | 45 | 43 |  | 49.6
STAGE ONE - B
STRENGTH OF TAPE KNOTS |  | 25 mm Tube tape sling tied with an Overhand knot (Dry)
Date of test | Air Temperature |  |  | Operators |  | Location | Permeant Set
23/6&3/7/00 | 19 |  |  | D Drohan/E Mol |  | Bruce CIT
|  | Start Time |  |  |  | Finish Time
Matl/Size | Overhand knot | Specimen 1 | Specimen 2 | Specimen 3 | Specimen 4 | Specimen 5 | Specimen 6 | Mean | One Std Deviation
25 mm Tube | Gauge length at 0 load | 394 | 390 | 394 | 395 | 390 | 395
Polyester tape | Gauge extension at1.96 KN | 32 | 32 | 40 | 37 | 36 | 40 |  | 3.28718
Edelrid | % Extension at 1.96 KN | 8.122% | 8.205% | 10.15% | 9.367% | 9.231% | 10.13% | 9.201%
1997-06-01 | Gauge extension at 3.67 KN | 62 | 64 | 70 | 65 | 65 | 70 |  | 3
| % Extension at 3.67 KN | 15.74% | 16.41% | 17.77% | 16.46% | 16.67% | 17.72% | 16.79%
| Gauge extension at Breaking | 118 | 123 | 131 | 120 | 126 | 143 |  | 8.354972
| % Extension at Breaking | 29.95% | 31.54% | 33.25% | 30.38% | 32.31% | 36.2% | 32.27%
| First Damage (KN) | 6.7 | 5.8 | 5.4 | 7.24 | 5.4 | 6.5 | 6.173333 | 0.6900886 |  | 0 | 0 | 0.92
| Breaking Force (KN) | 6.7 | 7.18 | 6.6 | 7.26 | 7.32 | 7.88 | 7.156667 | 0.4241724
| Location of break | Knot | Knot | Knot | Knot | Knot | Knot
| Time to failure |  | 4.5 | 4.35 | 5.06 | 4.2 | 4.48
Sling/tail slippage | Tail length at 0 load (mm) | 97 | 88 | 89 | 88 | 97 | 92
At 1.96 kN load | Tail length (mm) | 79 | 82 | 72 | 70 | 84 | 78
| Tail slippage (mm) | 18 | 6 | 17 | 18 | 13 | 14 | 14.33333 | 4.189935
At 3.67 kN load | Tail length (mm) | 76 | 74 | 70 | 67 | 82 | 71
| Tail slippage (mm) | 21 | 14 | 19 | 21 | 15 | 21 | 18.5 | 2.929733
At failure | Tail length (mm) | 72 | 66 | 64 | 66 | 74 | 68
| Total Tail slippage (mm) | 25 | 22 | 25 | 22 | 23 | 24 | 23.5 | 1.258306
| Knot side sling slippage (mm) | 50 | 48 | 60 | 48 | 43 | 56
| Other side sling slippage (mm) | 52 | 52 | 54 | 40 | 50 | 56
| Total Sling slippage (mm) | 102 | 100 | 114 | 88 | 93 | 112 | 101.5 | 9.340771
STAGE ONE - B
STRENGTH OF ROPE KNOTS |  | 9 mm Static rope sling tied with an Overhand knot (Dry)
Date of test | Air Temperature |  |  | Operators |  | Location | Permeant Set
3&14/7/00 | 18.5 |  |  | D Drohan/E Mol |  | Bruce CIT
| Overhand knot | Specimen 1 | Specimen 2 | Specimen 3 | Specimen 4 | Specimen 5 | Specimen 6 | Mean | One Std Deviation
9mm static | Gauge length at 0 load | 420 | 420 | 449 | 442 | 435 | 452
Polyamide | Gauge extension at1.96 KN | 80 | 52 | 67 | 61 | 38 | 50 |  | 13.37909
rope | % Extension at 1.96 KN | 19.05% | 12.38% | 14.92% | 13.8% | 8.736% | 11.06% | 13.32%
Edelrid Dry | Gauge extension at 3.67 KN | 117 | 125 | 134 | 98 | 115 | 93 |  | 14.30229
Extra Static | % Extension at 3.67 KN | 27.86% | 29.76% | 29.84% | 22.17% | 26.44% | 20.58% | 26.11%
1994-03-01 | Gauge extension at Breaking | Not meaningful | Not meaningful | Not meaningful | Not meaningful | Not meaningful | Not meaningful
| First Damage (KN) | 8.2 | 6.08 | 10.34 | 11.64 |  | 11.9 | 9.632 | 2.206557 | Spec 5 rubbed against cross head and is invalid | 0 | 0 | 5.82
| Breaking Force (KN) | 10.98 | 11.24 | 12.7 | 12.34 |  | 12.9 | 12.032 | 0.7782647
| Location of break | Knot | Knot | Knot | Knot | Top tube | Knot
Sling/tail slippage | Tail length at 0 load (mm) | 119 | 124 | 121 | 120 | 117 | 127
At 1.96 kN Load | Tail length (mm) | 111 | 116 | 110 | 114 | 110 | 115
| Tail slippage (mm) | 8 | 8 | 11 | 6 | 7 | 12 | 8.666667 | 2.134375
| Top side sling slippage |  | 45 | 45 | 40 | 30 | 30 | 38
| Bottom side sling slippage |  | 50 | 40 | 40 | 35 | 40 | 41
| Total sling slippage (mm) |  | 95 | 85 | 80 | 65 | 70 | 79 | 10.67708
At 3.67 k N Load | Tail length (mm) | 111 | 118 | 110 | 110 | 110 | 115
| Tail slippage (mm) | 8 | 6 | 11 | 10 | 7 | 12 | 9 | 2.160247
| Top side sling slippage |  | 70 | 70 | 45 | 40 | 55 | 46.66667
| Bottom side sling slippage |  | 60 | 70 | 55 | 55 | 60 | 60
| Total sling slippage (mm) |  | 130 | 140 | 100 | 95 | 115 | 116 | 17.14643
At Failure | Tail length at failure (mm) | 94 | 90 | 100 | 98 | 97 | 102
| Total Tail slippage (mm) | 25 | 34 | 21 | 22 | 20 | 25 | 24.5 | 4.645787
| Knot side sling slippage (mm) | 94 | 110 | 93 | 80 | 76 | 95
| Other side sling slippage (mm) | 106 | 115 | 95 | 85 | 80 | 105
| Total Sling slippage (mm) | 200 | 225 | 188 | 165 | 156 | 200 | 189 | 23.10844
STAGE ONE - B
STRENGTH OF ROPE KNOTS |  | 9 mm Static rope sling tied with an Overhand knot (Wet)
Date of test | Air Temperature | Water Teperature |  | Operators |  | Location | Permeant Set
2000-07-14 | 18.5 degrees | 14.8 degrees |  | D Drohan/E Mol |  | Bruce CIT
| Overhand knot | Specimen 1 | Specimen 2 | Specimen 3 | Specimen 4 | Specimen 5 | Specimen 6 | Mean | One Std Deviation
9mm static | Gauge length at 0 load | 465 | 450 | 471 | 488 | 464 | 480
Polyamide | Gauge extension at1.96 KN | 60 | 73 | 61 | 55 | 61 | 61 |  | 5.428832
rope | % Extension at 1.96 KN | 12.9% | 16.22% | 12.95% | 11.27% | 13.15% | 12.71% | 13.2%
Edelrid Dry | Gauge extension at 3.67 KN | 93 | 113 | 97 | 95 | 98 | 103 |  | 6.64371
Extra Static | % Extension at 3.67 KN | 20% | 25.11% | 20.59% | 19.47% | 21.12% | 21.46% | 21.29%
1994-03-01 | Gauge extension at Breaking | Not meaningful | Not meaningful | Not meaningful | Not meaningful | Not meaningful | Not meaningful
| First Damage (KN) | 6 | 12.2 | 12.16 | 13.5 | 10.6 | 14.9 | 12.672 | 1.444138 | Specimen 1 Fist damage deemed as a outlyer | 0 | 0 | 1.45
| Breaking Force (KN) | 12 | 13.88 | 12.16 | 14.02 | 10.6 | 14.9 | 12.92667 | 1.463906 | Includes Midway break
| Breaking Force at knot (KN) | 12 | 13.88 |  | 14.02 | 10.6 | 14.9 | 13.08 | 1.559025
| Location of break | Knot | Knot | Midway | Knot | Knot | Knot
Sling/tail slippage | Tail length at 0 load (mm) | 132 | 132 | 115 | 124 | 126 | 117
At 1.96 kN load | Tail length (mm) | 122 | 125 | 107 | 114 | 110 | 110
| Total Tail slippage (mm) | 10 | 7 | 8 | 10 | 16 | 7 | 9.666667 | 3.091206
At 3.67 kN load | Tail length (mm) | 122 | 120 | 106 | 108 | 110 | 105
| Total Tail slippage (mm) | 10 | 12 | 9 | 16 | 16 | 12 | 12.5 | 2.692582
At failure | Tail length at failure (mm) | 115 | 90 | 95 | 90 | 102 | 75
| Total Tail slippage at failure (mm) | 17 | 42 | 20 | 34 | 24 | 42 | 29.83333 | 10.07334
| Knot side sling slippage (mm) | 70 | 105 | 98 | 120 | 98 | 110
| Other side sling slippage (mm) | 95 | 120 | 85 | 130 | 85 | 120
| Total Sling slippage (mm) | 165 | 225 | 183 | 250 | 183 | 230 | 206 | 30.58322
Time in water | (minutes) | 55 | 33 | 41 | 44 | 55 | 43 | 45.16667
STAGE ONE - B
STRENGTH OF ROPE KNOTS |  | 9 mm Static rope sling tied with an Abnormal Figure 8 knot (Dry)
Date of test | Air Temperature |  |  | Operators |  | Location | Permeant Set
2000-07-21 | 20 degrees |  |  | D Drohan/E Mol |  | Bruce CIT
Matl/Size | Abnormal Fig 8 knot | Specimen 1 | Specimen 2 | Specimen 3 | Specimen 4 | Specimen 5 | Specimen 6 | Mean | One Std Deviation
9mm static rope | Gauge length at 0 load | 427 | 460 | No test | No test | No test | No test
Polyamide | Gauge extension at1.96 KN | 61 | 69
| % Extension at 1.96 KN | 14.29% | 15% |  |  |  |  | 14.64%
| Gauge extension at 3.67 KN | 100 | 136
| % Extension at 3.67 KN | 23.42% | 29.57% |  |  |  |  | 26.49%
| Gauge extension at Breaking | Not meaningful | Not meaningful
| 1st Roll back (KN) | 4.6 | 6.32 |  |  |  |  | 5.46 | 0.86
| 2 nd Roll back (KN) | 11.56 | 16.4 |  |  |  |  | 13.98 | 2.42
| First Damage (KN) | 19.5 | 13.06 |  |  |  |  | 16.28 | 3.22 |  | 0 | 0 | 0
| Breaking Force (KN) | 19.52 | 16.6 |  |  |  |  | 18.06 | 1.46
| Location of break | Knot | Knot
Sling/tail slippage | Tail length at 0 load (mm) | 125 | 130
At 1.96 kN load | Tail length (mm) | 125 | 125
| Total Tail slippage (mm) | 0 | 5 |  |  |  |  | 2.5
At 3.67 kN load | Tail length (mm) | 124 | 120
| Total Tail slippage (mm) | 1 | 10 |  |  |  |  | 5.5
At failure | Tail length (mm) | 75 | 75
| Total Tail slippage (mm) | 50 | 55 |  |  |  |  | 52.5
| Knot side sling slippage (mm) | 200 | 150
| Other side sling slippage (mm) | 220 | 170
| Total Sling slippage (mm) | 420 | 320 |  |  |  |  | 370
STAGE ONE - B
STRENGTH OF ROPE KNOTS |  | 9 mm Static rope sling tied with an Abnormal Figure 8 knot (Wet)
Date of test | Air Temperature | Water Temperature |  | Operators |  | Location | Permeant Set
2000-07-21 | 20 degrees | 16.5 degrees |  | D Drohan/E Mol |  | Bruce CIT
Matl/Size | Abnormal Fig 8 knot | Specimen 1 | Specimen 2 | Specimen 3 | Specimen 4 | Specimen 5 | Specimen 6 | Mean | One Std Deviation
9mm static rope | Gauge length at 0 load | 451 | 456 | 494 | 472 | 464 | 489
Polyamide | Gauge extension at1.96 KN | 70 | 64 | 70 | 58 | 64 | 64 |  | 4.123106
| % Extension at 1.96 KN | 15.52% | 14.04% | 14.17% | 12.29% | 13.79% | 13.09% | 13.82%
| Gauge extension at 3.67 KN | 107 | 103 | 109 | 96 | 178 | 104 |  | 27.94886
| % Extension at 3.67 KN | 23.73% | 22.59% | 22.06% | 20.34% | 38.36% | 21.27% | 24.72%
| Gauge extension at Breaking | Not meaninful | Not meaninful | Not meaninful | Not meaninful | Not meaninful | Not meaninful
| 1st Roll back at (KN) | 6.84 | 5.78 | 4.2 | 4.14 | 2.78 | 5.78 | 4.92 | 1.346105
| 2 nd Roll back at (KN) | Didn’t occur | Didn’t occur | Didn’t occur | Didn’t occur | 9.04 | 10.44 | 9.74 | 0.7
| 3 nd Roll back at (KN) | Didn’t occur | Didn’t occur | Didn’t occur | Didn’t occur | 9.04 | Didn’t occur | 9.04
| First Damage (KN) | 14.6 | 11.46 | 15 | 14.9 | 18.6 | 15.1 | 14.94333 | 1.75 |  | 0 | 0 | -1.85
| Breaking Force (KN) | 16.22 | 17.44 | 15.42 | 17.66 | 19.66 | 16.52 | 17.15333 | 1.347772
| Location of break | Knot | Knot | Knot | Knot | Knot | Knot
STAGE ONE - B
STRENGTH OF ROPE KNOTS |  | 9 mm Static rope sling tied with an Abnormal Figure 8 knot (Wet)
Sling/tail slippage | Tail length at 0 load (mm) | 118 | 120 | 95 | 117 | 118 | 94
At 1.96 kN Load | Tail length (mm) | 112 | 110 | 85 | 110 | 95 | 90
| Tail slippage (mm) | 6 | 10 | 10 | 7 | 23 | 4 | 10 | 6.191392
| Top side sling slippage | 50 | 40 | 75 | 60 | 65 | 60 | 70
| Bottom side sling slippage | 70 | 70 | 90 | 55 | 65 | 60 | 82
| Total sling slippage (mm) | 120 | 110 | 165 | 115 | 130 | 120 | 126.6667 | 18.18119
At 3.67 k N Load | Tail length (mm) | 112 | 105 | 80 | 110 | 50 | 90
| Tail slippage (mm) | 6 | 15 | 15 | 7 | 68 | 4 | 19.16667 | 22.25172
| Top side sling slippage | 70 | 55 | 115 | 60 | 75 | 75 | 75
| Bottom side sling slippage | 85 | 90 | 110 | 70 | 75 | 75 | 101
| Total sling slippage (mm) | 155 | 145 | 225 | 130 | 150 | 150 | 159.1667 | 30.47084
At Failure | Tail length at failure (mm) | 60 | 70 | 32 | 75 | 0 | 60
| Total Tail slippage (mm) | 58 | 50 | 63 | 42 | 118 | 34 | 60.83333 | 27.30334
| Knot side sling slippage (mm) | 140 | 145 | 180 | 155 | 230 | 145
| Other side sling slippage (mm) | 170 | 165 | 175 | 165 | 210 | 160
| Total Sling slippage (mm) | 310 | 310 | 355 | 320 | 440 | 305 | 340 | 47.69696
Time in water | (minutes) | 56 | 52 | 52 | 51 | 50 | 50 | 51.83333
STAGE ONE - B
STRENGTH OF ROPE KNOTS |  | 11 mm Static rope sling tied with an Alpine Butterfly knot (Dry)
Date of test | Air Temperature |  |  | Operators |  | Location | Permeant Set
2000-07-28 | 19.5 degrees |  |  | D Drohan/E Mol |  | Bruce CIT
Matl/Size | Alpine Buterfly knot | Specimen 1 | Specimen 2 | Specimen 3 | Specimen 4 | Specimen 5 | Specimen 6 | Mean | One Std Deviation
11mm static rope | Gauge length at 0 load | 431 | 430.5 | 466 | 417 | 421 | 420
Polyamide | Gauge extension at1.96 KN | 54 | 56.5 | 27 | 66 | 62 | 41 |  | 13.29917
| % Extension at 1.96 KN | 12.53% | 13.12% | 5.794% | 15.83% | 14.73% | 9.762% | 11.96%
| Gauge extension at 3.67 KN | 82 | 85.5 | 62 | 106 | 93 | 74 |  | 13.87369
| % Extension at 3.67 KN | 19.03% | 19.86% | 13.3% | 25.42% | 22.09% | 17.62% | 19.55%
| Gauge extension at Breaking | Not meaninful | Not meaninful | Not meaninful | Not meaninful | Not meaninful | Not meaninful
| First Damage (KN) | 21.7 | 26.6 | 27.02 | 27.5 | 23.56 | 21.96 | 24.72333 | 2.402649 |  | 0 | 0 | 1.97
| Breaking Force (KN) | 29.5 | 28.94 | 28.34 | 28.78 | 24.98 | 25.2 | 27.62333 | 1.824223
| Location of break | Top tube | Knot | Top tube | Bottom tube | Top tube | Bottom Tube
Sling/tail slippage | Tail length at 0 load (mm) | 155 | 175 | 145 | 152 | 155 | 158
At 1.96 kN Load | Tail length (mm) | 140 | 165 | 140 | 135 | 140 | 140
| Tail slippage (mm) | 15 | 10 | 5 | 17 | 15 | 18 | 13.33333 | 4.496913
| Top side sling slippage | 50 | 70 | 60 | 35 | 60 | 50 | 65
| Bottom side sling slippage | 20 | 30 | 30 | 35 | 40 | 25 | 36
| Total sling slippage (mm) | 70 | 100 | 90 | 70 | 100 | 75 | 84.16667 | 13.04373
At 3.67 k N Load | Tail length (mm) | 140 | 165 | 135 | 135 | 140 | 140
| Tail slippage (mm) | 15 | 10 | 10 | 17 | 15 | 18 | 14.16667 | 3.131382
| Top side sling slippage | 50 | 80 | 80 | 45 | 75 | 60 | 65
| Bottom side sling slippage | 70 | 50 | 45 | 90 | 50 | 30 | 67
| Total sling slippage (mm) | 120 | 130 | 125 | 135 | 125 | 90 | 120.8333 | 14.55354
At Failure | Tail length at failure (mm) | 105 | 170 | 115 | 104 | 106 | 103
| Total Tail slippage (mm) | 50 | 5 | 30 | 48 | 49 | 55 | 39.5 | 17.28921
| Knot side sling slippage (mm) | 85 | 100 | 110 | 120 | 110 | 115
| Other side sling slippage (mm) | 115 | 105 | 100 | 135 | 130 | 132
| Total Sling slippage (mm) | 200 | 205 | 210 | 255 | 240 | 247 | 226.1667 | 21.79768
STAGE ONE - B
STRENGTH OF ROPE KNOTS |  | 11 mm Static rope sling tied with an Alpine Butterfly knot (Wet)
Date of test | Air Temperature | Water Temperature |  | Operators |  | Location | Permeant Set
2000-07-28 | 19.5 degrees | 14 degrees |  | D Drohan/E Mol |  | Bruce CIT
Matl/Size | Alpine Buterfly knot | Specimen 1 | Specimen 2 | Specimen 3 | Specimen 4 | Specimen 5 | Specimen 6 | Mean | One Std Deviation
11mm static rope | Gauge length at 0 load | 479 | 408 | 446 | 447 | 424 | 423
Polyamide | Gauge extension at1.96 KN | 56 | 60 | 72 | 57 | 59 | 49 |  | 6.865777
| % Extension at 1.96 KN | 11.69% | 14.71% | 16.14% | 12.75% | 13.92% | 11.58% | 13.47%
| Gauge extension at 3.67 KN | 71 | 85 | 107 | 91 | 89 | 80 |  | 11.02144
| % Extension at 3.67 KN | 14.82% | 20.83% | 23.99% | 20.36% | 20.99% | 18.91% | 19.98%
| Gauge extension at Breaking | Not meaninful | Not meaninful | Not meaninful | Not meaninful | Not meaninful | Not meaninful
| First Damage (KN) | 22 | 25 | 31.8 | 23.48 | 22 | 23.3 | 24.59667 | 3.377976 |  | 0 | 0 | 0.74
| Breaking Force (KN) | 26.88 | 25.94 | 32.14 | 25.3 | 22.96 | 23.38 | 26.1 | 3.028025
| Location of break | Knot | Top tube | Top tube | Knot | Bottom tube | Top tube
Sling/tail slippage | Tail length at 0 load (mm) | 160 | 160 | 152 | 140 | 162 | 180
At 1.96 kN Load | Tail length (mm) | 145 | 155 | 140 | 115 | 150 | 168
| Tail slippage (mm) | 15 | 5 | 12 | 25 | 12 | 12 | 13.5 | 5.965177
| Top side sling slippage | 35 | 35 | 50 | 75 | 55 | 45 | 59
| Bottom side sling slippage | 30 | 30 | 45 | 45 | 30 | 30 | 42
| Total sling slippage (mm) | 65 | 65 | 95 | 120 | 85 | 75 | 84.16667 | 19.23899
At 3.67 k N Load | Tail length (mm) | 140 | 155 | 132 | 115 | 145 | 165
| Tail slippage (mm) | 20 | 5 | 20 | 25 | 17 | 15 | 17 | 6.191392
| Top side sling slippage | 40 | 55 | 65 | 95 | 70 | 60 | 64.16667
| Bottom side sling slippage | 40 | 40 | 55 | 65 | 45 | 40 | 57
| Total sling slippage (mm) | 80 | 95 | 120 | 160 | 115 | 100 | 111.6667 | 25.27625
At Failure | Tail length at failure (mm) | 160 | 130 | 110 | 90 | 135 | 148
| Total Tail slippage (mm) | 0 | 30 | 42 | 50 | 27 | 32 | 30.16667 | 15.58222
| Knot side sling slippage (mm) | 80 | 75 | 115 | 95 | 90 | 85
| Other side sling slippage (mm) | 183 | 88 | 115 | 110 | 85 | 72
| Total Sling slippage (mm) | 263 | 163 | 230 | 205 | 175 | 157 | 198.8333 | 38.14191
Time in Water | (minutes) | 51 | 40 | 44 | 48 | 41 | 38 | 43.66667
STAGE ONE - B
STRENGTH OF ROPE KNOTS |  | 11 mm Static rope sling tied with an Abnormal Figure 8 knot (Dry)
Date of test | Air Temperature |  |  | Operator |  | Location
20/09&4/102000 | 20&19 |  |  | D Drohan |  | ADFA
Matl/Size | Abnormal Fig 8 knot | Specimen 1 | Specimen 2 | Specimen 3 | Specimen 4 | Specimen 5 | Specimen 6 | Mean | One Std Deviation
11mm static rope | Gauge length at 0 load | 245 | 246 | 235 | 285 | 243 | 237
Polyamide | Gauge extension at1.96 KN | 161 | 148 | 145 | 145 | 175 | 208 |  | 22.52159
age between | % Extension at 1.96 KN | 65.71% | 60.16% | 61.7% | 50.88% | 72.02% | 87.76% | 66.37%
10-15 years old | Gauge extension at 3.67 KN | 190 | 174 | 195 | 185 | 282 | 293 |  | 48.37154
| % Extension at 3.67 KN | 77.55% | 70.73% | 82.98% | 64.91% | 116% | 123.6% | 89.31%
| Gauge extension at Breaking | 445 | 404 | 455 | 415 | 517 | 533 |  | 48.2623
| 1st Roll back at (KN) | 6.4 | 4.5 | 4 | 4 | 2.5 | 2.1 | 3.916667 | 1.404062
| 2 nd Roll back at (KN) |  |  |  |  | 21.5 | 3 | 12.25 | 9.25
| 3 nd Roll back at (KN) | [5 empty] | 18.5 | 0
| First Damage (KN) | 34.5 | 26 | 29 | 23 | 21.5 | 16.5 | 25.08333 | 2.5 |  | 0 | 0 | 0.75
| Breaking Force (KN) | 36.02 | 27.96 | 30.34 | 28.97 | 29.81 | 26.79 | 29.98167 | 2.941561
| Location of break | Mid way | Knot | Top Bollard | Knot | Knot | Knot
STAGE ONE - B
STRENGTH OF ROPE KNOTS |  | 11 mm Static rope sling tied with an Abnormal Figure 8 knot (Dry)
Sling/tail slippage | Tail length at 0 load (mm) | 170 | 195 | 180 | 160 | 175 | 185
At 1.96 kN Load | Tail length (mm) | 170 | 185 | 175 | 160 | 150 | 130
| Tail slippage (mm) | 0 | 10 | 5 | 0 | 25 | 55 | 15.83333 | 15
| Top side sling slippage | 75 | 80 | 84 | 80 | 88 | 145 | 92
| Bottom side sling slippage | 130 | 75 | 85 | 85 | 136 | 155 | 111
| Total sling slippage (mm) | 205 | 155 | 169 | 165 | 224 | 300 | 203 | 49.59503
At 3.67 k N Load | Tail length (mm) | 172 | 185 | 175 | 160 | 98 | 110
| Tail slippage (mm) | -2 | 10 | 5 | 0 | 77 | 75 | 27.5 | 1
| Top side sling slippage | 90 | 90 | 102 | 108 | 210 | 235 | 139.1667
| Bottom side sling slippage | 155 | 95 | 105 | 110 | 220 | 217 | 150.3333
| Total sling slippage (mm) | 245 | 185 | 207 | 218 | 430 | 452 | 289.5 | 108.7547
At Failure | Tail length at failure (mm) | 105 | 150 | 135 | 120 | 93 | 50
| Total Tail slippage (mm) | 65 | 45 | 45 | 40 | 82 | 135 | 68.66667 | 26.5
| Knot side sling slippage (mm) | 235 | 205 | 240 | 205 | 283 | 303
| Other side sling slippage (mm) | 250 | 185 | 230 | 335 | 310 | 330
| Total Sling slippage (mm) | 485 | 390 | 470 | 540 | 593 | 633 | 518.5 | 20
STAGE ONE - B
STRENGTH OF ROPE KNOTS |  | 11 mm Static rope sling tied with an Overhand knot (Dry)
Date of test | Air Temperature |  |  | Operator |  | Location
2000-10-25 | 20 |  |  | D Drohan |  | ADFA
Matl/Size | knot | Specimen 1 | Specimen 2 | Specimen 3 | Specimen 4 | Specimen 5 | Specimen 6 | Mean | One Std Deviation
11mm BW II static rope | Gauge length at 0 load | 260 | 255 | 259 | 251 | 250 | 262
Polyamide | Gauge extension at 1.96 KN | 65 | 69 | 72 | 59 | 66 | 69 |  | 4.109609
1999-09-01 | % Extension at 1.96 KN | 25% | 27.06% | 27.8% | 23.51% | 26.4% | 26.34% | 26.02%
| Gauge extension at 3.67 KN | 92 | 91 | 102 | 88 | 97 | 98 |  | 4.749269
| % Extension at 3.67 KN | 35.38% | 35.69% | 39.38% | 35.06% | 38.8% | 37.4% | 36.95%
| Gauge extension at Breaking | 273 | 258 | 281 | 279 | 286 | 270 |  | 9.032349
| First Damage (KN) | 22.12 | 24.6 | 24.25 | 24.66 | 24.58 | 23 | 23.86833 | 0.79 |  | 0 | 0 | 0.04
| Breaking Force (KN) | 22.12 | 25.06 | 24.25 | 24.66 | 24.58 | 23.45 | 24.02 | 0.9825647
| Location of break | Knot | Knot | Knot | Knot | Knot
Sling/tail slippage | Tail length at 0 load (mm) | 137 | 135 | 132 | 138 | 140 | 132
At 1.96 kN load | Tail length (mm) | 122 | 120 | 112 | 130 | 132 | 126
| Tail slippage (mm) | 15 | 15 | 20 | 8 | 8 | 6 | 12 | 1
| Top sling slippage (mm) | 29 | 36 | 29 | 21 | 24 | 31 | 28.33333
| Bottom sling slippage (mm) | 26 | 22 | 23 | 15 | 24 | 28 | 23
| Total sling slippage | 55 | 58 | 52 | 36 | 48 | 59 | 51.33333 | 7.781745
At 3.67 kN load | Tail length (mm) | 119 | 117 | 110 | 126 | 120 | 122
| Tail slippage (mm) | 18 | 18 | 22 | 12 | 20 | 10 | 16.66667 | 4.268749
| Top sling slippage (mm) | 46 | 46 | 43 | 37 | 45 | 47 | 44
| Bottom sling slippage (mm) | 41 | 36 | 42 | 35 | 44 | 45 | 40.5
| Total sling slippage | 87 | 82 | 85 | 72 | 89 | 92 | 84.5 | 6.396614
At failure | M Tail length at failure (mm) | 72 | 77 | 65 | 78 | 72 | 87
| Total Tail slippage at failure (mm) | 65 | 58 | 67 | 60 | 68 | 45 | 60.5
| Knot side sling slippage (mm) | 155 | 130 | 125 | 150 | 155 | 128
| Other side sling slippage (mm) | 245 | 135 | 155 | 150 | 165 | 150
| Total Sling slippage (mm) | 400 | 265 | 280 | 300 | 320 | 278 | 307.1667
STAGE ONE - B
STRENGTH OF ROPE KNOTS |  | 11 mm Static rope sling tied with an Alpine Butterfly knot (Dry)
Date of test | Air Temperature |  |  | Operator |  | Location
2000-10-25 | 20 |  |  | D Drohan |  | ADFA
Matl/Size | knot | Specimen 1 | Specimen 2 | Specimen 3 | Specimen 4 | Specimen 5 | Specimen 6 | Mean | One Std Deviation
11mm BW II static rope | Gauge length at 0 load | 250 | 260 | 259 | 255 | 272 | 248
Polyamide | Gauge extension at1.96 KN | 58 | 45 | 45 | 45 | 74 | 48 |  | 10.65755
1999-09-01 | % Extension at 1.96 KN | 23.2% | 17.31% | 17.37% | 17.65% | 27.21% | 19.35% | 20.35%
| Gauge extension at 3.67 KN | 80 | 69 | 66 | 67 | 90 | 72 |  | 8.504901
| % Extension at 3.67 KN | 32% | 26.54% | 25.48% | 26.27% | 33.09% | 29.03% | 28.74%
| Gauge extension at Breaking | 200 | 189 | 204 | 209 | 203 | 208 |  | 6.618577
| First Damage (KN) | 32.72 | 30.46 | 30 | 29.2 | 31.27 | 31.5 | 30.85833 | 0.115 |  | 0 | 0 | -1.035
| Breaking Force (KN) | 32.72 | 30.46 | 31.47 | 30.82 | 31.27 | 31.63 | 31.395 | 0.7114481
| Location of break | knot | knot | knot | knot | knot | knot
Sling/tail slippage | Tail length at 0 load (mm) | 126 | 124 | 126 | 126 | 102 | 175
At 1.96 kN load | Tail length (mm) | 110 | 101 | 117 | 120 | 80 | 170
| Tail slippage (mm) | 16 | 23 | 9 | 6 | 22 | 5 | 13.5 | 7.274384
| Top sling slippage (mm) | 22 | 23 | 14 | 16 | 15 | 16 | 17.66667
| Bottom sling slippage (mm) | 45 | 33 | 35 | 27 | 49 | 30 | 36.5
| Total sling slippage | 67 | 56 | 49 | 43 | 64 | 46 | 54.16667 | 8.970631
At 3.67 kN load | Tail length (mm) | 105 | 62 | 115 | 120 | 78 | 164
| Tail slippage (mm) | 21 | 62 | 11 | 6 | 24 | 11 | 22.5 | 18.71497
| Top sling slippage (mm) | 31 | 29 | 22 | 24 | 25 | 30 | 26.83333
| Bottom sling slippage (mm) | 60 | 47 | 47 | 38 | 65 | 51 | 51.33333
| Total sling slippage | 91 | 76 | 69 | 62 | 90 | 81 | 78.16667 | 10.51058
At failure | M Tail length (mm) |  | 95 | 80 | 86 | 80 | 130
| Total Tail slippage (mm) | Could not determine | 29 | 46 | 40 | 22 | 45 | 36.4 | 9.393615
| Knot side sling slippage (mm) |  | 45 | 55 | 95 | 60 | 65
| Other side sling slippage (mm) |  | 90 | 95 | 100 | 90 | 100
| Total Sling slippage (mm) | unknown | 135 | 150 | 195 | 150 | 165 | 159 | 20.34699
STAGE ONE - B
STRENGTH OF ROPE KNOTS |  | 11 mm Static rope sling tied with an Retreaded Figure 8 knot (Dry)
Date of test | Air Temperature |  |  | Operator |  | Location
2000-11-08 | 19 degrees |  |  | D Drohan |  | ADFA
Matl/Size | knot | Specimen 1 | Specimen 2 | Specimen 3 | Specimen 4 | Specimen 5 | Specimen 6 | Mean | One Std Deviation
11mm static rope | Gauge length at 0 load | 230 | 214 | 220 | 229 | 238 | 234
Polyamide | Gauge extension at 1.96 KN | 59 | 44 | 40 | 51 | 48 | 42 |  | 6.368324
| % Extension at 1.96 KN | 25.65% | 20.56% | 18.18% | 22.27% | 20.17% | 17.95% | 20.8%
| Gauge extension at 3.67 KN | 91 | 66 | 66 | 80 | 74 | 68 |  | 9.026196
| % Extension at 3.67 KN | 39.57% | 30.84% | 30% | 34.93% | 31.09% | 29.06% | 32.58%
| Gauge extension at Breaking | 245 | 208 | 210 | 228 | 207 | 226 |  | 13.75581
| First Damage (KN) |  |  |  |  | 28.2 |  |  |  |  | 0 | 0 | -14.1
| Breaking Force (KN) | 33.36 | 31.79 | 31.47 | 31.47 |  | 34.45 | 32.508 | 1.197304
| Location of break | knot | knot | knot | knot | knot | knot
Glazing on this piece 5 so deleted from mean results
STAGE ONE - B
STRENGTH OF ROPE KNOTS |  | 11 mm Static rope sling tied with an Retreaded Figure 8 knot (Dry)
Sling/tail slippage | M Tail length at 0 load (mm) | 101 | 65 | 75 | 117 | 108 | 105
| other Tail length at 0 load | 111 | 96 | 69 | 92 | 104 | 109
| Mean tail length at 0 load | 106 | 80.5 | 72 | 104.5 | 106 | 107
At 1.96 kN load | M Tail length (mm) | 110 | 68 | 73 | 118 | 110 | 108
| other Tail length | 112 | 91 | 72 | 90 | 100 | 107
| Mean tail length | 111 | 79.5 | 72.5 | 104 | 105 | 107.5
| Mean tail slippage | 5 | -1 | 0.5 | -0.5 | -1 | 0.5 | 0.5833333 | 0.75
| M sling slippage (mm) | 28 | 23 | 11 | 35 | 18 | 23 | 23
| Other side sling slippage (mm) | 44 | 10 | 20 | 20 | 20 | 20 | 22.33333
| Total Sling slippage (mm) | 72 | 33 | 31 | 55 | 38 | 43 | 45.33333 | 2.5
At 3.67 kN load | M Tail length (mm) | 109 | 68 | 76 | 121 | 106 | 108
| other Tail length | 116 | 93 | 73 | 92 | 104 | 107
| Mean tail length | 112.5 | 80.5 | 74.5 | 106.5 | 105 | 107.5
| Mean tail slippage | 6.5 | 0 | 2.5 | 2 | -1 | 0.5 | 1.75 | 0.75
| M side sling slippage (mm) | 58 | 42 | 23 | 56 | 36 | 43 | 43
| Other side sling slippage (mm) | 68 | 18 | 40 | 42 | 35 | 39 | 40.33333
| Total Sling slippage (mm) | 126 | 60 | 63 | 98 | 71 | 82 | 83.33333 | 5.5
At failure | M Tail length (mm) | 109 | 55 | 73 | 132 | 102 | 114
| other Tail length | 117 | 98 | 64 | 94 | 102 | 112
| Mean tail length | 113 | 76.5 | 68.5 | 113 | 102 | 113
| Mean tail slippage | 2 | -3 | -4 | 9 | -3 | 5.5 | 1.083333 | 4.25
| M side sling slippage (mm) | 130 | 120 | 91 | 116 | 105 | 114 | 112.6667
| Other side sling slippage (mm) | 128 | 80 | 115 | 120 | 94 | 110 | 107.8333
| Total Sling slippage (mm) | 258 | 200 | 206 | 236 | 199 | 224 | 220.5 | 12.5
STAGE ONE - B
STRENGTH OF ROPE KNOTS |  | 12 mm Sisal rope sling tied with an Overhand knot (Dry)
Date of test | Air Temperature |  |  | Operator |  | Location
2000-11-15 | 20 |  |  | D Drohan |  | ADFA
Matl/Size | knot | Specimen 1 | Specimen 2 | Specimen 3 | Specimen 4 | Specimen 5 | Specimen 6 | Mean | One Std Deviation
12mm rope | Gauge length at 0 load | 241 | 246 | 242 | 245 | 250 | 256
Sisal | Gauge extension at 1.96 KN | 35 | 39 | 38 | 41 | 32 | 39 |  | 2.981424
| % Extension at 1.96 KN | 14.52% | 15.85% | 15.7% | 16.73% | 12.8% | 15.23% | 15.14%
| Gauge extension at 3.67 KN | 49 | 56 | 55 | 55 | 50 | 53 |  | 2.645751
| % Extension at 3.67 KN | 20.33% | 22.76% | 22.73% | 22.45% | 20% | 20.7% | 21.5%
| Gauge extension at Breaking | 114 | 114 | 114 | 103 | 101 | 109 |  | 5.398045
| First Damage (KN) | [6 empty] | 0 | #DIV/0! |  | 0 | 0 | 0
| Breaking Force (KN) | 13.05 | 12.45 | 14.14 | 11.32 | 14.18 | 12.08 | 12.87 | 1.045976
| Location of break | Knot | Knot | Knot | Knot | Knot | Knot
Sling/tail slippage | Tail length at 0 load (mm) | 85 | 100 | 84 | 104 | 90 | 96
At 1.96 kN load | Tail length (mm) | 75 | 83 | 74 | 90 | 83 | 87
| Tail slippage (mm) | 10 | 17 | 10 | 14 | 7 | 9 | 11.16667 | 1
| Top sling slippage (mm) | 6 | 10 | 5 | 12 | 15 | 11
| Bottom sling slippage (mm) | 9 | 10 | 9 | 11 | 4 | 6
| Total sling slippage | 15 | 20 | 14 | 23 | 19 | 17 | 18 | 3.05505
At 3.67 kN load | Tail length (mm) | 74 | 81 | 73 | 89 | 83 | 88
| Tail slippage (mm) | 11 | 19 | 11 | 15 | 7 | 8 | 11.83333 | 0.5
| Top sling slippage (mm) | 15 | 22 | 16 | 21 | 31 | 19
| Bottom sling slippage (mm) | 15 | 23 | 22 | 21 | 11 | 16
| Total sling slippage | 30 | 45 | 38 | 42 | 42 | 35 | 38.66667 | 5.022173
At failure | M Tail length (mm) | 70 | 78 | 62 | 82 | 81 | 82
| Total Tail slippage (mm) | 15 | 22 | 22 | 22 | 9 | 14 | 17.8 | 5.022173
| Knot side sling slippage (mm) | 41 | 47 | 41 | 39 | 32 | 41
| Other side sling slippage (mm) | 43 | 53 | 45 | 43 | 45 | 45
| Total Sling slippage (mm) | 84 | 100 | 86 | 82 | 77 | 86 | 85.83333 | 7.033649
STAGE ONE - B
STRENGTH OF ROPE KNOTS |  | ?? mm ?? rope sling tied with an ?? knot (Dry)
Date of test | Air Temperature |  |  | Operator |  | Location
|  |  |  | D Drohan |  | ADFA
Matl/Size | knot | Specimen 1 | Specimen 2 | Specimen 3 | Specimen 4 | Specimen 5 | Specimen 6 | Mean | One Std Deviation
12mm rope | Gauge length at 0 load
Sisal | Gauge extension at 1.96 KN
| % Extension at 1.96 KN | #DIV/0! | #DIV/0! | #DIV/0! | #DIV/0! | #DIV/0! | #DIV/0! | #DIV/0!
Gauge extension at 3.67 KN
| % Extension at 3.67 KN | #DIV/0! | #DIV/0! | #DIV/0! | #DIV/0! | #DIV/0! | #DIV/0! | #DIV/0!
Gauge extension at Breaking
| First Damage (KN) | [6 empty] | 0 | #DIV/0! |  | 0 | 0 | 0
| Breaking Force (KN) | [6 empty] | 0 | #DIV/0!
Location of break
Sling/tail slippage | Tail length at 0 load (mm)
At 1.96 kN load | Tail length (mm)
| Tail slippage (mm) | 0 | 0 | 0 | 0 | 0 | 0 | 0 | 0
| Top sling slippage (mm) | [6 empty] | 0 | #DIV/0!
| Bottom sling slippage (mm) | [6 empty] | 0 | #DIV/0!
At 3.67 kN load | Tail length (mm)
| Tail slippage (mm) | 0 | 0 | 0 | 0 | 0 | 0 | 0 | 0
| Top sling slippage (mm) | [6 empty] | 0 | #DIV/0!
| Bottom sling slippage (mm) | [6 empty] | 0 | #DIV/0!
At failure | M Tail length (mm)
| Total Tail slippage (mm) | 0 | 0 | 0 | 0 | 0 | 0 | 0
Knot side sling slippage (mm)
Other side sling slippage (mm)
| Total Sling slippage (mm) | 0 | 0 | 0 | 0 | 0 | 0 | 0
STAGE ONE - B
STRENGTH OF ROPE KNOTS |  | 9 mm Static rope sling tied with an Retreaded Figure 8 knot (Dry)
Date of test | Air Temperature |  |  | Operator |  | Location
2000-11-29 | 20 degrees |  |  | D Drohan |  | ADFA
Matl/Size | knot | Specimen 1 | Specimen 2 | Specimen 3 | Specimen 4 | Specimen 5 | Specimen 6 | Mean | One Std Deviation
9 mm static rope | Gauge length at 0 load | 280 | 284 | 291 | 279 | 295 | 275
Polyamide | Gauge extension at 1.96 KN | 48 | 55 | 55 | 13 | 55 | 55 |  | 15.3451
Rivory | % Extension at 1.96 KN | 17.14% | 19.37% | 18.9% | 4.659% | 18.64% | 20% | 16.45%
| Gauge extension at 3.67 KN | 74 | 82 | 87 | 85 | 85 | 83 |  | 4.189935
| % Extension at 3.67 KN | 26.43% | 28.87% | 29.9% | 30.47% | 28.81% | 30.18% | 29.11%
| Gauge extension at Breaking | 245 | 245 | 230 | 221 | 242 | 227 |  | 9.433981
| First Damage (KN) | [9 empty] | 0 | 0 | 0
| Breaking Force (KN) | 30.54 | 29.57 | 27.82 | 26.19 | 28.97 | 27 | 28.34833 | 1.496545
| Location of break | Knot | Knot | Knot | Knot | Knot | Knot
STAGE ONE - B
STRENGTH OF ROPE KNOTS |  | 9 mm Static rope sling tied with an Retreaded Figure 8 knot (Dry)
Sling/tail slippage | M Tail length at 0 load (mm) | 107 | 101 | 81 | 106 | 90 | 115
| other Tail length at 0 load | 97 | 97 | 93 | 101 | 86 | 96
| Mean tail length at 0 load | 102 | 99 | 87 | 103.5 | 88 | 105.5
At 1.96 kN load | M Tail length (mm) | 106 | 103 | 90 | 105 | 90 | 116
| other Tail length | 96 | 98 | 94 | 100 | 86 | 95
| Mean tail length | 101 | 100.5 | 92 | 102.5 | 88 | 105.5
| Mean tail slippage | -1 | 1.5 | 5 | -1 | 0 | 0 | 0.75 | 2.076656
| M sling slippage (mm) | 21 | 27 | 25 | 25 | 27 | 23 | 24.66667
| Other side sling slippage (mm) | 23 | 28 | 18 | 28 | 27 | 23 | 24.5
| Total Sling slippage (mm) | 44 | 55 | 43 | 53 | 54 | 46 | 49.16667 | 4.946941
At 3.67 kN load | M Tail length (mm) | 106 | 104 | 93 | 105 | 91 | 117
| other Tail length | 95 | 100 | 94 | 100 | 85 | 98
| Mean tail length | 100.5 | 102 | 93.5 | 102.5 | 88 | 107.5
| Mean tail slippage | -1.5 | 3 | 6.5 | -1 | 0 | 2 | 1.5 | 2.738613
| M side sling slippage (mm) | 42 | 51 | 41 | 45 | 46 | 40 | 44.16667
| Other side sling slippage (mm) | 41 | 45 | 37 | 47 | 46 | 43 | 43.16667
| Total Sling slippage (mm) | 83 | 96 | 78 | 92 | 92 | 83 | 87.33333 | 6.368324
At failure | M Tail length (mm) | 95 | 95 | 95 | 105 | 78 | 115
| other Tail length | 95 | 100 | 86 | 100 | 90 | 98
| Mean tail length | 95 | 97.5 | 90.5 | 102.5 | 84 | 106.5
| Mean tail slippage | -6 | -3 | -1.5 | 0 | -4 | 1 | -2.25 | 2.376096
| M side sling slippage (mm) | 96 | 96 | 75 | 80 | 86 | 95 | 88
| Other side sling slippage (mm) | 95 | 95 | 95 | 95 | 95 | 86 | 93.5
| Total Sling slippage (mm) | 191 | 191 | 170 | 175 | 181 | 181 | 181.5 | 7.697402
STAGE ONE - B
STRENGTH OF ROPE KNOTS |  | 7 mm cord sling tied with an Retreaded Figure 8 knot (Dry)
Date of test | Air Temperature |  |  | Operator |  | Location
2000-11-29 | 20 degrees |  |  | D Drohan |  | ADFA
Matl/Size | knot | Specimen 1 | Specimen 2 | Specimen 3 | Specimen 4 | Specimen 5 | Specimen 6 | Mean | One Std Deviation
7 mm cord | Gauge length at 0 load | 272 | 275 | 267 | 266 | 274 | 260
Polyamide | Gauge extension at 1.96 KN | 53 | 55 | 57 | 54 | 56 | 51 |  | 1.972027
Rivory | % Extension at 1.96 KN | 19.49% | 20% | 21.35% | 20.3% | 20.44% | 19.62% | 20.2%
| Gauge extension at 3.67 KN | 78 | 80 | 84 | 75 | 82 | 76 |  | 3.184162
| % Extension at 3.67 KN | 28.68% | 29.09% | 31.46% | 28.2% | 29.93% | 29.23% | 29.43%
| Gauge extension at Breaking | 170 | 198 | 205 | 170 | 186 | 175 |  | 13.62596
| First Damage (KN) | [9 empty] | 0 | 0 | 0
| Breaking Force (KN) | 16.07 | 19.58 | 19.23 | 17.04 | 15.52 | 18.01 | 17.986 | 1.512313
| Location of break | Knot | Knot | Knot | Knot | Knot | Knot
STAGE ONE - B
STRENGTH OF ROPE KNOTS |  | 7 mm Static rope sling tied with an Retreaded Figure 8 knot (Dry)
Sling/tail slippage | M Tail length at 0 load (mm) | 72 | 73 | 69 | 80 | 72 | 66
| other Tail length at 0 load | 72 | 75 | 58 | 69 | 72 | 72
| Mean tail length at 0 load | 72 | 74 | 63.5 | 74.5 | 72 | 69
At 1.96 kN load | M Tail length (mm) | 70 | 72 | 69 | 78 | 71 | 64
| other Tail length | 75 | 75 | 59 | 70 | 72 | 76
| Mean tail length | 72.5 | 73.5 | 64 | 74 | 71.5 | 70
| Mean tail slippage | 0.5 | -0.5 | 0.5 | -0.5 | -0.5 | 1 | 0.08333333 | 0.6066758
| M sling slippage (mm) | 22 | 20 | 24 | 20 | 19 | 14 | 19.83333
| Other side sling slippage (mm) | 13 | 20 | 29 | 17 | 23 | 14 | 19.33333
| Total Sling slippage (mm) | 35 | 40 | 53 | 37 | 42 | 28 | 39.16667 | 7.602996
At 3.67 kN load | M Tail length (mm) | 71 | 73 | 71 | 80 | 73 | 66
| other Tail length | 75 | 75 | 59 | 72 | 71 | 77
| Mean tail length | 73 | 74 | 65 | 76 | 72 | 71.5
| Mean tail slippage | 1 | 0 | 1.5 | 1.5 | 0 | 2.5 | 1.083333 | 0.8858455
| M side sling slippage (mm) | 34 | 31 | 37 | 31 | 29 | 25 | 31.16667
| Other side sling slippage (mm) | 23 | 31 | 41 | 28 | 35 | 23 | 30.16667
| Total Sling slippage (mm) | 57 | 62 | 78 | 59 | 64 | 48 | 61.33333 | 9.012337
At failure | M Tail length (mm) | 68 | 86 | 80 | 90 | 67 | 65
| other Tail length | 71 | 67 | 54 | 66 | 67 | 70
| Mean tail length | 69.5 | 76.5 | 67 | 78 | 67 | 67.5
| Mean tail slippage | -3 | 3 | 3 | 4 | -4.5 | -2.5 | 0 | 3.40343
| M side sling slippage (mm) | 55 | 65 | 73 | 55 | 55 | 52 | 59.16667
| Other side sling slippage (mm) | 53 | 55 | 70 | 60 | 50 | 55 | 57.16667
| Total Sling slippage (mm) | 108 | 120 | 143 | 115 | 105 | 107 | 116.3333 | 12.98289